## Experiments
experiment_id | ingredient_resin | ingredient_crosslinker | ingredient_solvent | ingredient_legacy_plasticizer | ingredient_substitute_a | ingredient_substitute_b | mix_temperature_c | mix_time_min | supplier_family | status | failure_reason | adhesion | viscosity_cp | dry_time_min | gloss
C-001 | 47.496 | 17.549 | 22.66 | 11.685 | 0.024 | 0.586 | 51.95 | 35.01 | A | completed |  | 8.176 | 1954.1 | 46.12 | 86.44
C-002 | 46.626 | 13.275 | 27.845 | 6.631 | 2.812 | 2.811 | 64.39 | 35.95 | A | completed |  | 8.515 | 1716 | 34.87 | 89.95
C-003 | 46.317 | 11.232 | 25.151 | 10.616 | 3.078 | 3.606 | 69.57 | 33.95 | B | completed |  | 7.028 | 1729 | 38.67 | 90.22
C-004 | 48.823 | 15.518 | 21.965 | 9.38 | 4.153 | 0.161 | 50.89 | 30.64 | B | completed |  | 7.861 | 1971.3 | 42.74 | 87.86
C-005 | 34.958 | 12.965 | 31.133 | 15.631 | 3.147 | 2.166 | 69.67 | 40.88 | B | failed | poor film formation
C-006 | 43.607 | 11.557 | 30.002 | 12.57 | 1.416 | 0.848 | 56.3 | 19.92 | B | completed |  | 7.177 | 1317 | 40.7 | 87.8
C-007 | 43.336 | 14.685 | 29.371 | 8.55 | 3.747 | 0.311 | 58.51 | 31.39 | C | completed |  | 7.984 | 1595.5 | 36.04 | 88.89
C-008 | 47.157 | 12.401 | 28.907 | 6.225 | 3.59 | 1.72 | 55.14 | 32.77 | B | completed |  | 8.345 | 1708 | 38.26 | 90.06
C-009 | 46.405 | 16.007 | 28.776 | 5.069 | 1.993 | 1.75 | 59.59 | 19.95 | A | completed |  | 8.776 | 1658.7 | 39.14 | 90.6
C-010 | 40.778 | 13.224 | 24.845 | 15.122 | 2.387 | 3.644 | 67.99 | 35.86 | A | completed |  | 7.525 | 1791.4 | 38.66 | 85.93
C-011 | 43.654 | 14.8 | 26.622 | 7.094 | 4.336 | 3.494 | 65.14 | 27.49 | A | completed |  | 8.651 | 1761.3 | 36.43 | 89.18
C-012 | 52.022 | 11.21 | 21.3 | 9.065 | 3.171 | 3.232 | 71.52 | 18.4 | B | failed | processing instability
C-013 | 46.585 | 10.963 | 25.416 | 12.095 | 3.033 | 1.908 | 49.83 | 38.44 | C | completed |  | 6.773 | 1774.5 | 41.19 | 87.78
C-014 | 50.134 | 13.937 | 26.47 | 5.812 | 0.76 | 2.887 | 52.63 | 35.08 | B | completed |  | 8.157 | 1873.9 | 38.43 | 90.41
C-015 | 47.584 | 11.223 | 30.681 | 7.754 | 1.43 | 1.328 | 55.79 | 30.9 | A | completed |  | 8.25 | 1483.8 | 36.72 | 91.94
C-016 | 59.949 | 16.136 | 18.295 | 5.144 | 0.186 | 0.29 | 71.22 | 35.65 | A | failed | processing instability
C-017 | 38.44 | 17.584 | 28.893 | 10.4 | 0.85 | 3.833 | 51.89 | 25.24 | A | failed | poor film formation
C-018 | 45.046 | 17.051 | 19.4 | 11.906 | 4.044 | 2.553 | 59.16 | 22.81 | C | completed |  | 8.462 | 1981.6 | 40.7 | 87.82
C-019 | 41.253 | 16.413 | 29.296 | 9.239 | 3.527 | 0.272 | 65.73 | 41.79 | A | completed |  | 8.826 | 1511.9 | 34.16 | 86.69
C-020 | 43.94 | 10.814 | 22.875 | 14.911 | 4.745 | 2.715 | 53.89 | 25.21 | B | completed |  | 7.469 | 1955.5 | 40.2 | 89.25
C-021 | 41.54 | 17.565 | 24.545 | 13.373 | 0.714 | 2.263 | 65.01 | 25.67 | A | completed |  | 8.131 | 1799.7 | 39.66 | 89.12
C-022 | 40.681 | 10.769 | 27.646 | 14.627 | 3.145 | 3.132 | 56.14 | 40.52 | A | completed |  | 8.232 | 1590 | 39.04 | 88.87
C-023 | 47.474 | 16.528 | 19.23 | 15.637 | 0.786 | 0.345 | 51.66 | 22.52 | B | completed |  | 7.382 | 2059.8 | 45.81 | 87.42
C-024 | 48.521 | 11.051 | 24.7 | 11.766 | 2.231 | 1.731 | 49.1 | 31.82 | B | completed |  | 6.665 | 1866.6 | 45.09 | 88.3
C-025 | 43.015 | 14.53 | 29.224 | 8.455 | 2.233 | 2.543 | 63.06 | 28.44 | A | completed |  | 8.526 | 1573.7 | 35.2 | 89.38
C-026 | 54.176 | 15.608 | 21.859 | 5.601 | 0.557 | 2.199 | 71.68 | 29.29 | A | completed |  | 7.822 | 1941.5 | 41.85 | 87.97
C-027 | 55.823 | 10.887 | 22.94 | 8.582 | 1.054 | 0.714 | 58.69 | 22.78 | A | completed |  | 8.375 | 1833.5 | 43.3 | 89.89
C-028 | 42.626 | 15.237 | 18.869 | 15.95 | 3.685 | 3.633 | 49.24 | 32.02 | A | completed |  | 7.298 | 2053.2 | 42.63 | 86.92
C-029 | 53.11 | 16.326 | 18.466 | 7.604 | 2.518 | 1.976 | 57.61 | 20.93 | C | completed |  | 8.789 | 2316.2 | 42.76 | 91.06
C-030 | 40.89 | 16.112 | 31.541 | 8.695 | 2.004 | 0.758 | 62.51 | 25.42 | A | failed | poor film formation
C-031 | 54.579 | 11.471 | 18.031 | 6.692 | 3.47 | 5.757 | 59.33 | 28.96 | C | completed |  | 8.818 | 2328.1 | 41.03 | 90.25
C-032 | 42.912 | 11.514 | 29.852 | 1.791 | 7.549 | 6.382 | 51.81 | 38.69 | B | completed |  | 8.635 | 1987.6 | 37.12 | 92.96
C-033 | 54.031 | 10.453 | 21.059 | 2.94 | 5.977 | 5.54 | 63.44 | 21.59 | A | completed |  | 9.418 | 2362.6 | 38.84 | 93.16
C-034 | 43.481 | 14.005 | 24.041 | 5.984 | 8.918 | 3.571 | 53.25 | 41.78 | A | completed |  | 9.516 | 2079.9 | 37.23 | 91.74
C-035 | 47.878 | 15.666 | 28.145 | 3.121 | 3.401 | 1.789 | 63.13 | 32.98 | B | completed |  | 8.68 | 1802.4 | 35.47 | 91.67
C-036 | 45.777 | 14.522 | 28.526 | 2.118 | 7.95 | 1.107 | 59.82 | 25.22 | A | completed |  | 8.995 | 1690.1 | 34.47 | 93.06
C-037 | 48.528 | 10.803 | 30.134 | 1.801 | 4.494 | 4.24 | 53.65 | 26.95 | A | completed |  | 8.818 | 1843.4 | 38.52 | 90.65
C-038 | 41.609 | 17.372 | 27.556 | 2.613 | 3.323 | 7.527 | 58.23 | 25.8 | A | completed |  | 8.947 | 1787.7 | 36.45 | 91.9
C-039 | 48.901 | 12.041 | 26.057 | 2.13 | 8.087 | 2.784 | 65.06 | 39.47 | B | completed |  | 9.325 | 1783.2 | 35.42 | 94.61
C-040 | 45.802 | 15.626 | 25.657 | 3.006 | 3.101 | 6.808 | 59.98 | 40.7 | B | completed |  | 9.235 | 2025.4 | 36.95 | 92.32
C-041 | 56.478 | 11.558 | 22.431 | 4.851 | 2.874 | 1.808 | 48.52 | 41.4 | C | completed |  | 7.672 | 2275.4 | 45.19 | 89.72
C-042 | 63.726 | 11.675 | 18.102 | 1.484 | 2.787 | 2.226 | 68.45 | 18.73 | B | failed | processing instability
C-043 | 43.407 | 15.427 | 28.781 | 4.499 | 3.51 | 4.376 | 57.1 | 26.43 | A | completed |  | 8.545 | 1727.7 | 39.05 | 89.74
C-044 | 53.883 | 14.998 | 19.544 | 3.9 | 2.261 | 5.414 | 52.17 | 29.55 | B | completed |  | 8.863 | 2342.2 | 40.61 | 90.57
C-045 | 44.932 | 15.62 | 28.88 | 7.489 | 2.854 | 0.225 | 62.41 | 20.19 | B | completed |  | 7.94 | 1611.1 | 36.26 | 88.29
C-046 | 50.233 | 13.117 | 22.447 | 5.102 | 4.964 | 4.137 | 58.65 | 27.52 | A | completed |  | 9.108 | 2127.9 | 38.53 | 90.13
C-047 | 49.941 | 17.34 | 24.948 | 2.286 | 3.041 | 2.444 | 65.05 | 29.31 | A | completed |  | 9.391 | 1995.5 | 38.63 | 92.41
C-048 | 43.865 | 17.843 | 29.421 | 0.385 | 6.313 | 2.173 | 66.39 | 41.44 | A | completed |  | 9.392 | 1668.1 | 31.81 | 90.3
C-049 | 56.119 | 11.891 | 21.173 | 0.37 | 9.307 | 1.14 | 58.96 | 19.65 | A | completed |  | 9.869 | 2214.2 | 40.55 | 94.75
C-050 | 54.81 | 14.511 | 19.519 | 6.849 | 3.849 | 0.462 | 54.35 | 27.27 | B | completed |  | 8.738 | 2143.2 | 43.46 | 93.55
C-051 | 41.059 | 15.046 | 25.712 | 3.362 | 7.419 | 7.402 | 57.47 | 36.23 | C | completed |  | 8.897 | 2080 | 36.19 | 92.77
C-052 | 48.735 | 14.052 | 22.713 | 2.276 | 6.157 | 6.067 | 49.17 | 26.87 | A | completed |  | 8.06 | 2077.7 | 40.44 | 91.05
C-053 | 43.341 | 11.774 | 21.106 | 4.475 | 11.386 | 7.918 | 51.08 | 25.05 | A | completed |  | 8.61 | 2156.2 | 37.75 | 92.99
C-054 | 52.354 | 12.991 | 20.475 | 5.694 | 5.903 | 2.583 | 54.93 | 29.09 | C | completed |  | 8.881 | 2152.3 | 41.79 | 92.03
C-055 | 34.644 | 11.722 | 30.172 | 0.906 | 13.485 | 9.071 | 58.95 | 41.87 | A | failed | phase separation
C-056 | 53.836 | 13.988 | 22.642 | 0.557 | 5.958 | 3.019 | 52.47 | 33.78 | B | completed |  | 8.787 | 2327.8 | 40.44 | 93.56
C-057 | 33.999 | 11.915 | 27.433 | 2.627 | 12.997 | 11.029 | 65.97 | 20.19 | A | completed |  | 9.264 | 2072.5 | 29.22 | 94.24
C-058 | 35.789 | 10.623 | 31.864 | 2.965 | 13.587 | 5.172 | 52.51 | 22.73 | A | failed | poor film formation
C-059 | 38.336 | 17.663 | 24.29 | 0.59 | 9.295 | 9.826 | 55.29 | 36.98 | C | failed | poor film formation
C-060 | 42.368 | 16.536 | 19.349 | 2.978 | 14.476 | 4.293 | 48.09 | 18.94 | B | completed |  | 8.361 | 2370.3 | 38.39 | 93.87
C-061 | 47.936 | 10.713 | 24.317 | 0.688 | 12.791 | 3.555 | 60.41 | 27.03 | A | completed |  | 9.879 | 2122 | 34.28 | 96.21
C-062 | 52.68 | 14.577 | 20.228 | 0.418 | 8.494 | 3.603 | 58.36 | 28.03 | A | completed |  | 10.197 | 2301.2 | 38.6 | 93.38
C-063 | 45.982 | 16.913 | 18.481 | 2.861 | 6.943 | 8.82 | 54.18 | 37.64 | B | completed |  | 9.842 | 2563.1 | 39.16 | 94.47
C-064 | 49.473 | 10.142 | 29.292 | 2.135 | 6.758 | 2.2 | 51.97 | 25.3 | B | completed |  | 7.636 | 1926.5 | 40.69 | 91.88
C-065 | 45.666 | 16.072 | 20.687 | 1.695 | 13.068 | 2.812 | 56.94 | 24.43 | B | completed |  | 10.069 | 2395 | 36.83 | 94.22
C-066 | 50.867 | 15.473 | 18.816 | 1.309 | 7.047 | 6.488 | 62.19 | 27.71 | B | completed |  | 9.301 | 2375 | 38.63 | 94.47
C-067 | 41.335 | 13.103 | 28.874 | 1.426 | 10.562 | 4.7 | 54.04 | 18.52 | B | completed |  | 9.124 | 1975 | 33.14 | 93.12
C-068 | 51.002 | 10.263 | 21.991 | 1.349 | 13.063 | 2.332 | 69.03 | 25.48 | A | completed |  | 9.043 | 2193.6 | 35.4 | 93.43
C-069 | 42.949 | 10.962 | 29.41 | 0.337 | 9.002 | 7.34 | 48.55 | 40.65 | B | completed |  | 7.748 | 2078.2 | 35.3 | 92.2
C-070 | 34 | 13.798 | 26.375 | 0.201 | 13.771 | 11.855 | 50.39 | 22.85 | A | completed |  | 9.095 | 2225.8 | 30.99 | 93.42
C-071 | 37.676 | 13.578 | 23.62 | 2.718 | 11.785 | 10.623 | 67.92 | 29.2 | C | failed | phase separation
C-072 | 40.474 | 13.857 | 25.429 | 1.673 | 12.6 | 5.967 | 52.19 | 36.14 | B | failed | poor film formation

## Project Metadata
field | value
purpose | Synthetic coatings demonstration
ingredient_to_remove | ingredient_legacy_plasticizer
mixture_total | 100